## Heating Profile
Name: | --
Type: | --
Tinitial: | 1,6 | oC
TFinal: | -- | oC
b: | 2 | oC/Seg
Time: | 199 | Seg

## Fit Data
No Peaks
4 | 1.194%
Tm | E | Im | S | AREA | s / b | Type
72.284 | 0.993 | 1198.73 | 59410800000000 | 20115.5 | 0 | FOK
120.805 | 1.5035 | 4201.89 | 3.8583e+18 | 61355.2 | 0 | FOK
152.625 | 1.5341 | 4035.15 | 2.8339e+17 | 67292.4 | 0 | FOK
176.5 | 1.6018 | 3703.29 | 1.6535e+17 | 65935.6 | 0 | FOK
201.139 | 2.0237 | 11954.8 | 6.6699e+20 | 188771 | 0 | FOK

## GlowCurve
T | Glow | Fondo | Peaks
1.6 | 0 | 0 | 0.577738 | 4.94469e-05 | 1.09378e-06 | 3.58278e-08 | 7.5433e-12 | 0.5777886
3.187 | 134.75 | 0 | 0.7351 | 7.12129e-05 | 1.58699e-06 | 5.28443e-08 | 1.23252e-11 | 0.7351729
4.774 | 174.895 | 0 | 0.932732 | 0.000102131 | 2.29278e-06 | 7.75956e-08 | 2.00252e-11 | 0.9328365
6.362 | 219.38 | 0 | 1.1803 | 0.000145878 | 3.29872e-06 | 1.13447e-07 | 3.23578e-11 | 1.180449
7.949 | 263.495 | 0 | 1.48958 | 0.000207522 | 4.72644e-06 | 1.65148e-07 | 5.20013e-11 | 1.489792
9.536 | 299.917 | 0 | 1.87498 | 0.000294055 | 6.74495e-06 | 2.39405e-07 | 8.31284e-11 | 1.875281
11.123 | 323.232 | 0 | 2.35396 | 0.000415042 | 9.58714e-06 | 3.45607e-07 | 1.32189e-10 | 2.354385
12.711 | 327.871 | 0 | 2.9478 | 0.000583585 | 1.35742e-05 | 4.96903e-07 | 2.09131e-10 | 2.948398
14.298 | 322.006 | 0 | 3.68211 | 0.00081747 | 1.91452e-05 | 7.11555e-07 | 3.29176e-10 | 3.682947
15.885 | 309.932 | 0 | 4.58798 | 0.00114088 | 2.69014e-05 | 1.01495e-06 | 5.15569e-10 | 4.589149
17.472 | 296.701 | 0 | 5.70262 | 0.00158643 | 3.7659e-05 | 1.44206e-06 | 8.03535e-10 | 5.704246
19.06 | 286.156 | 0 | 7.07097 | 0.00219812 | 5.25271e-05 | 2.04115e-06 | 1.24635e-09 | 7.073223
20.647 | 279.776 | 0 | 8.74651 | 0.00303491 | 7.30009e-05 | 2.87825e-06 | 1.924e-09 | 8.749621
22.234 | 273.43 | 0 | 10.7935 | 0.00417582 | 0.000101099 | 4.04377e-06 | 2.95635e-09 | 10.79778
23.821 | 268.841 | 0 | 13.2878 | 0.00572596 | 0.000139522 | 5.66052e-06 | 4.52167e-09 | 13.29367
25.409 | 263.03 | 0 | 16.3204 | 0.00782537 | 0.000191893 | 7.89556e-06 | 6.88482e-09 | 16.32843
26.996 | 256.961 | 0 | 19.9977 | 0.0106591 | 0.00026303 | 1.09742e-05 | 1.04362e-08 | 20.00863
28.583 | 249.544 | 0 | 24.4464 | 0.014472 | 0.00035935 | 1.52007e-05 | 1.57509e-08 | 24.46125
30.17 | 240.719 | 0 | 29.814 | 0.0195857 | 0.000489333 | 2.0983e-05 | 2.36692e-08 | 29.8341
31.758 | 230.582 | 0 | 36.2741 | 0.0264236 | 0.000664206 | 2.88684e-05 | 3.54187e-08 | 36.30122
33.345 | 220.663 | 0 | 44.0274 | 0.0355376 | 0.000898709 | 3.95853e-05 | 5.27785e-08 | 44.06388
34.932 | 211.603 | 0 | 53.3078 | 0.0476504 | 0.00121224 | 5.41054e-05 | 7.83263e-08 | 53.35672
36.519 | 206.114 | 0 | 64.3823 | 0.0636988 | 0.00163012 | 7.37136e-05 | 1.15768e-07 | 64.4477
38.107 | 204.552 | 0 | 77.5581 | 0.0849019 | 0.00218548 | 0.000100114 | 1.70433e-07 | 77.64529
39.694 | 207.77 | 0 | 93.1802 | 0.112831 | 0.00292129 | 0.000135544 | 2.4992e-07 | 93.29609
41.281 | 215.171 | 0 | 111.639 | 0.149521 | 0.00389347 | 0.000182957 | 3.65073e-07 | 111.7926
42.868 | 227.749 | 0 | 133.361 | 0.197578 | 0.00517413 | 0.000246207 | 5.31246e-07 | 133.564
44.456 | 244.158 | 0 | 158.819 | 0.260359 | 0.00685665 | 0.000330348 | 7.70182e-07 | 159.0865
46.043 | 264.913 | 0 | 188.51 | 0.342143 | 0.00906072 | 0.000441941 | 1.11244e-06 | 188.8616
47.63 | 289.641 | 0 | 222.958 | 0.448409 | 0.0119405 | 0.000589542 | 1.601e-06 | 223.4189
49.217 | 319.801 | 0 | 262.682 | 0.586106 | 0.0156926 | 0.000784195 | 2.29581e-06 | 263.2846
50.805 | 357.013 | 0 | 308.184 | 0.76409 | 0.020569 | 0.00104022 | 3.28064e-06 | 308.9697
52.392 | 403.553 | 0 | 359.89 | 0.99353 | 0.0268891 | 0.00137602 | 4.67153e-06 | 360.9118
53.979 | 458.659 | 0 | 418.124 | 1.28859 | 0.0350605 | 0.00181532 | 6.62949e-06 | 419.4495
55.566 | 521.89 | 0 | 483.005 | 1.66706 | 0.0455974 | 0.00238843 | 9.37613e-06 | 484.7201
57.154 | 592.037 | 0 | 554.399 | 2.15137 | 0.0591523 | 0.00313424 | 1.32169e-05 | 556.6127
58.741 | 666.425 | 0 | 631.778 | 2.76955 | 0.0765447 | 0.00410219 | 1.85695e-05 | 634.6282
60.328 | 742.957 | 0 | 714.135 | 3.5568 | 0.0988097 | 0.00535543 | 2.6006e-05 | 717.796
61.915 | 820.247 | 0 | 799.828 | 4.55689 | 0.127241 | 0.00697379 | 3.63038e-05 | 804.5191
63.503 | 895.18 | 0 | 886.493 | 5.82453 | 0.163465 | 0.00905877 | 5.05212e-05 | 892.4901
65.09 | 967.073 | 0 | 970.917 | 7.42738 | 0.209505 | 0.0117381 | 7.00873e-05 | 978.5657
66.677 | 1034.5 | 0 | 1049.05 | 9.44969 | 0.267895 | 0.0151733 | 9.69361e-05 | 1058.783
68.264 | 1094.1 | 0 | 1116.02 | 11.9951 | 0.34177 | 0.0195667 | 0.000133664 | 1128.377
69.852 | 1141.15 | 0 | 1166.41 | 15.1921 | 0.435042 | 0.0251734 | 0.000183764 | 1182.062
71.439 | 1171.6 | 0 | 1194.61 | 19.1978 | 0.552529 | 0.0323111 | 0.000251897 | 1214.393
73.026 | 1180.01 | 0 | 1195.41 | 24.2063 | 0.700217 | 0.0413783 | 0.000344301 | 1220.358
74.613 | 1161.36 | 0 | 1164.85 | 30.4536 | 0.885449 | 0.0528698 | 0.000469253 | 1196.242
76.201 | 1114.6 | 0 | 1101.06 | 38.2293 | 1.11731 | 0.0674033 | 0.000637767 | 1140.475
77.788 | 1040.98 | 0 | 1005.18 | 47.8842 | 1.40689 | 0.085742 | 0.000864377 | 1054.558
79.375 | 942.903 | 0 | 881.818 | 59.8457 | 1.76788 | 0.108836 | 0.00116833 | 943.5416
80.962 | 829.703 | 0 | 739.175 | 74.6279 | 2.21689 | 0.137853 | 0.00157486 | 816.1592
82.55 | 711.376 | 0 | 588.19 | 92.8534 | 2.77436 | 0.17424 | 0.00211725 | 683.9941
84.137 | 598.972 | 0 | 441.047 | 115.266 | 3.46507 | 0.219774 | 0.00283897 | 560.0007
85.724 | 502.572 | 0 | 309.044 | 142.752 | 4.31912 | 0.276635 | 0.00379677 | 456.3956
87.312 | 430.815 | 0 | 200.437 | 176.369 | 5.37323 | 0.347507 | 0.00506481 | 382.5318
88.899 | 388.305 | 0 | 119.044 | 217.356 | 6.6716 | 0.435656 | 0.00673918 | 343.514
90.486 | 376.492 | 0 | 63.9577 | 267.171 | 8.26801 | 0.545096 | 0.00894491 | 339.9508
92.073 | 395.196 | 0 | 30.6621 | 327.493 | 10.2269 | 0.68069 | 0.0118432 | 369.0745332
93.661 | 441.82 | 0 | 12.9139 | 400.26 | 12.6264 | 0.848391 | 0.0156428 | 426.6643338
95.248 | 512.283 | 0 | 4.6959 | 487.639 | 15.5597 | 1.05538 | 0.0206115 | 508.9705915
96.835 | 605.805 | 0 | 1.44538 | 592.056 | 19.1395 | 1.31044 | 0.0270948 | 613.9784148
98.422 | 722.557 | 0 | 0.368387 | 716.104 | 23.4995 | 1.62409 | 0.0355336 | 741.6315106
100.01 | 864.638 | 0 | 0.075826 | 862.517 | 28.8006 | 2.00917 | 0.0464941 | 893.4490901
101.597 | 1035.12 | 0 | 0.0122603 | 1033.97 | 35.2331 | 2.48102 | 0.0606961 | 1071.757
103.184 | 1237.05 | 0 | 0.00150896 | 1232.96 | 43.0248 | 3.05826 | 0.0790596 | 1279.124
104.771 | 1475.66 | 0 | 0.000136542 | 1461.35 | 52.444 | 3.76309 | 0.102749 | 1517.66
106.359 | 1753.35 | 0 | 8.73242e-06 | 1720.11 | 63.81 | 4.62234 | 0.133246 | 1788.676
107.946 | 2071.71 | 0 | 3.77957e-07 | 2008.57 | 77.4965 | 5.6679 | 0.172418 | 2091.907
109.533 | 2425.85 | 0 | 1.05394e-08 | 2323.85 | 93.9461 | 6.9382 | 0.222634 | 2424.957
111.12 | 2807.35 | 0 | 1.79391e-10 | 2659.85 | 113.673 | 8.47871 | 0.286863 | 2782.289
112.708 | 3201.12 | 0 | 1.75323e-12 | 3006.53 | 137.281 | 10.3441 | 0.368858 | 3154.523958
114.295 | 3588.33 | 0 | 9.20165e-15 | 3348.88 | 165.468 | 12.5987 | 0.473307 | 3527.420007
115.882 | 3944.16 | 0 | 2.40432e-17 | 3666.65 | 199.042 | 15.3196 | 0.606107 | 3881.617707
117.469 | 4242.79 | 0 | 2.87961e-20 | 3934.35 | 238.928 | 18.5975 | 0.774596 | 4192.650096
119.057 | 4456.38 | 0 | 1.43988e-23 | 4122.67 | 286.185 | 22.5404 | 0.987974 | 4432.383374
120.644 | 4560.58 | 0 | 2.71532e-27 | 4201.17 | 342.003 | 27.2747 | 1.25764 | 4571.70534
122.231 | 4538.58 | 0 | 1.72177e-31 | 4142.99 | 407.722 | 32.9506 | 1.59784 | 4585.26044
123.818 | 4385.52 | 0 | 3.24093e-36 | 3930.95 | 484.81 | 39.7431 | 2.02614 | 4457.52924
125.406 | 4114.22 | 0 | 1.57352e-41 | 3564.21 | 574.877 | 47.8593 | 2.56442 | 4189.51072
126.993 | 3750.94 | 0 | 0 | 3063.74 | 679.616 | 57.5392 | 3.23959 | 3804.13479
128.58 | 3337.1 | 0 | 0 | 2473.39 | 800.806 | 69.0655 | 4.08501 | 3347.34651
130.167 | 2921.94 | 0 | 0 | 1855.02 | 940.184 | 82.7641 | 5.14157 | 2883.10967
131.755 | 2558.2 | 0 | 0 | 1275.99 | 1099.41 | 99.0167 | 6.45978 | 2480.87648
133.342 | 2291.51 | 0 | 0 | 793.102 | 1279.86 | 118.26 | 8.10133 | 2199.32333
134.929 | 2148.63 | 0 | 0 | 437.74 | 1482.49 | 141.003 | 10.1422 | 2071.3752
136.516 | 2136.77 | 0 | 0 | 210.256 | 1707.52 | 167.821 | 12.6747 | 2098.2717
138.104 | 2250.04 | 0 | 0 | 85.835 | 1954.21 | 199.379 | 15.8125 | 2255.2365
139.691 | 2467.3 | 0 | 0 | 28.9831 | 2220.36 | 236.423 | 19.6927 | 2505.4588
141.278 | 2766.62 | 0 | 0 | 7.84088 | 2502.02 | 279.802 | 24.4838 | 2814.14668
142.865 | 3115.99 | 0 | 0 | 1.63853 | 2792.91 | 330.455 | 30.3886 | 3155.39213
144.453 | 3491.22 | 0 | 0 | 0.253446 | 3084.12 | 389.43 | 37.6548 | 3511.458246
146.04 | 3868.13 | 0 | 0 | 0.0276342 | 3363.72 | 457.86 | 46.58 | 3868.188
147.627 | 4227.97 | 0 | 0 | 0.00200639 | 3616.83 | 536.983 | 57.5259 | 4211.341
149.214 | 4550.16 | 0 | 0 | 9.0903e-05 | 3825.82 | 628.083 | 70.9258 | 4524.829
150.802 | 4815.4 | 0 | 0 | 2.38289e-06 | 3971.37 | 732.506 | 87.3041 | 4791.18
152.389 | 5008.26 | 0 | 0 | 3.3161e-08 | 4034.02 | 851.563 | 107.286 | 4992.869
153.976 | 5114.58 | 0 | 0 | 2.21691e-10 | 3996.6 | 986.516 | 131.625 | 5114.741
155.563 | 5128.42 | 0 | 0 | 6.35621e-13 | 3847.3 | 1138.43 | 161.216 | 5146.946
157.151 | 5056.08 | 0 | 0 | 6.8526e-16 | 3582.95 | 1308.1 | 197.13 | 5088.18
158.738 | 4911.56 | 0 | 0 | 2.39354e-19 | 3211.99 | 1495.83 | 240.634 | 4948.454
160.325 | 4722.61 | 0 | 0 | 2.27976e-23 | 2755.85 | 1701.34 | 293.235 | 4750.425
161.912 | 4522.56 | 0 | 0 | 4.87004e-28 | 2248.16 | 1923.39 | 356.705 | 4528.255
163.5 | 4344.56 | 0 | 0 | 1.86729e-33 | 1730.69 | 2159.6 | 433.121 | 4323.411
165.087 | 4219.95 | 0 | 0 | 9.94204e-40 | 1246.43 | 2406.15 | 524.927 | 4177.507
166.674 | 4174.67 | 0 | 0 | 0 | 831.584 | 2657.44 | 634.944 | 4123.968
168.261 | 4223.54 | 0 | 0 | 0 | 508.178 | 2905.93 | 766.453 | 4180.561
169.849 | 4361.35 | 0 | 0 | 0 | 280.831 | 3141.85 | 923.182 | 4345.863
171.436 | 4580.48 | 0 | 0 | 0 | 138.293 | 3353.44 | 1109.4 | 4601.133
173.023 | 4863.6 | 0 | 0 | 0 | 59.6874 | 3527.07 | 1329.85 | 4916.6074
174.61 | 5191.11 | 0 | 0 | 0 | 22.152 | 3648.07 | 1589.81 | 5260.032
176.198 | 5543.09 | 0 | 0 | 0 | 6.91976 | 3701.81 | 1894.95 | 5603.67976
177.785 | 5899.79 | 0 | 0 | 0 | 1.77517 | 3675.32 | 2251.31 | 5928.40517
179.372 | 6237.94 | 0 | 0 | 0 | 0.36383 | 3559.36 | 2664.96 | 6224.68383
180.959 | 6542.86 | 0 | 0 | 0 | 0.0577223 | 3350.57 | 3141.82 | 6492.448
182 | 6812.25 | 0 | 0 | 0 | 0.00684296 | 3053.56 | 3687.02 | 6740.587
184.134 | 7056.7 | 0 | 0 | 0 | 0.000582148 | 2681.97 | 4304.41 | 6986.381
185.721 | 7297.66 | 0 | 0 | 0 | 3.39731e-05 | 2258.51 | 4995.4 | 7253.91
187.308 | 7572.34 | 0 | 0 | 0 | 1.29164e-06 | 1812.82 | 5758.11 | 7570.93
188.896 | 7918.8 | 0 | 0 | 0 | 3.02094e-08 | 1377.76 | 6585.58 | 7963.34
190.483 | 8370.66 | 0 | 0 | 0 | 4.07061e-10 | 983.965 | 7464.48 | 8448.445
192.07 | 8944.44 | 0 | 0 | 0 | 2.93837e-12 | 654.76 | 8372.94 | 9027.7
193.657 | 9624.3 | 0 | 0 | 0 | 1.04572e-14 | 402.028 | 9279.36 | 9681.388
195.245 | 10352.7 | 0 | 0 | 0 | 1.67368e-17 | 225.31 | 10140.8 | 10366.11
196.832 | 11049.4 | 0 | 0 | 0 | 1.0848e-20 | 113.831 | 10903.2 | 11017.031
198.419 | 11624.4 | 0 | 0 | 0 | 2.53617e-24 | 51.1303 | 11503 | 11554.1303
200.006 | 11977.6 | 0 | 0 | 0 | 1.87452e-28 | 20.0987 | 11871.2 | 11891.2987
201.594 | 12019.1 | 0 | 0 | 0 | 3.78773e-33 | 6.79351 | 11940.6 | 11947.39351
203.181 | 11687.6 | 0 | 0 | 0 | 1.77352e-38 | 1.93529 | 11656.6 | 11658.53529
204.768 | 10962.4 | 0 | 0 | 0 | 1.54143e-44 | 0.454425 | 10990 | 10990.45
206.355 | 9873.97 | 0 | 0 | 0 | 0 | 0.0857498 | 9949.65 | 9949.736
207.943 | 8501.96 | 0 | 0 | 0 | 0 | 0.0126438 | 8592.59 | 8592.603
209.53 | 6957.22 | 0 | 0 | 0 | 0 | 0.00141097 | 7023.98 | 7023.981
211.117 | 5368.55 | 0 | 0 | 0 | 0 | 0.00011504 | 5386.54 | 5386.54
212.704 | 3871.9 | 0 | 0 | 0 | 0 | 6.58338e-06 | 3835.19 | 3835.19
214.292 | 2586.44 | 0 | 0 | 0 | 0 | 2.53006e-07 | 2505.09 | 2505.09
215.879 | 1575.9 | 0 | 0 | 0 | 0 | 6.20993e-09 | 1480.39 | 1480.39
217.466 | 857.424 | 0 | 0 | 0 | 0 | 9.21201e-11 | 778.976 | 778.976
219.053 | 406.44 | 0 | 0 | 0 | 0 | 7.75748e-13 | 358.27 | 358.27
220.641 | 166.712 | 0 | 0 | 0 | 0 | 3.46213e-15 | 141.007 | 141.007
222.228 | 70.4093 | 0 | 0 | 0 | 0 | 7.57469e-18 | 46.3362 | 46.3362
223.815 | 55.1244 | 0 | 0 | 0 | 0 | 7.45994e-21 | 12.3617 | 12.3617
225.402 | 70.4674 | 0 | 0 | 0 | 0 | 3.00232e-24 | 2.5917 | 2.5917
226.99 | 88.5611 | 0 | 0 | 0 | 0 | 4.44286e-28 | 0.411511 | 0.411511
228.577 | 99.4492 | 0 | 0 | 0 | 0 | 2.14491e-32 | 0.0474084 | 0.0474084
230.164 | 105.708 | 0 | 0 | 0 | 0 | 2.96537e-37 | 0.00377497 | 0.00377497
231.751 | 107.085 | 0 | 0 | 0 | 0 | 1.01314e-42 | 0.000196395 | 0.000196395
233.339 | 107.392 | 0 | 0 | 0 | 0 | 0 | 6.26451e-06 | 6.26451e-06
234.926 | 109.508 | 0 | 0 | 0 | 0 | 0 | 1.13829e-07 | 1.13829e-07
236.513 | 112.632 | 0 | 0 | 0 | 0 | 0 | 1.08441e-09 | 1.08441e-09
238.1 | 115.203 | 0 | 0 | 0 | 0 | 0 | 4.92155e-12 | 4.92155e-12
239.688 | 117.677 | 0 | 0 | 0 | 0 | 0 | 9.553e-15 | 9.553e-15
241.275 | 119.393 | 0 | 0 | 0 | 0 | 0 | 7.00293e-18 | 7.00293e-18
242.862 | 122.297 | 0 | 0 | 0 | 0 | 0 | 1.68496e-21 | 1.68496e-21
244.449 | 124.566 | 0 | 0 | 0 | 0 | 0 | 1.13473e-25 | 1.13473e-25
246.037 | 126.784 | 0 | 0 | 0 | 0 | 0 | 1.78138e-30 | 1.78138e-30
247.624 | 127.897 | 0 | 0 | 0 | 0 | 0 | 5.31175e-36 | 5.31175e-36
249.211 | 128.41 | 0 | 0 | 0 | 0 | 0 | 2.3766e-42 | 2.3766e-42
250.798 | 128.031 | 0 | 0 | 0 | 0 | 0 | 0 | 0
252.386 | 126.693 | 0 | 0 | 0 | 0 | 0 | 0 | 0
253.973 | 124.046 | 0 | 0 | 0 | 0 | 0 | 0 | 0
255.56 | 121.055 | 0 | 0 | 0 | 0 | 0 | 0 | 0
257.147 | 116.924 | 0 | 0 | 0 | 0 | 0 | 0 | 0
258.735 | 113.507 | 0 | 0 | 0 | 0 | 0 | 0 | 0
260.322 | 109.27 | 0 | 0 | 0 | 0 | 0 | 0 | 0
261.909 | 105.27 | 0 | 0 | 0 | 0 | 0 | 0 | 0
263.496 | 100.73 | 0 | 0 | 0 | 0 | 0 | 0 | 0
265.084 | 95.5908 | 0 | 0 | 0 | 0 | 0 | 0 | 0
266.671 | 89.4828 | 0 | 0 | 0 | 0 | 0 | 0 | 0
268.258 | 82.7955 | 0 | 0 | 0 | 0 | 0 | 0 | 0
269.845 | 75.5683 | 0 | 0 | 0 | 0 | 0 | 0 | 0
271.433 | 68.2801 | 0 | 0 | 0 | 0 | 0 | 0 | 0
273.02 | 61.2711 | 0 | 0 | 0 | 0 | 0 | 0 | 0
274.607 | 55.6158 | 0 | 0 | 0 | 0 | 0 | 0 | 0
276.194 | 51.4927 | 0 | 0 | 0 | 0 | 0 | 0 | 0
277.782 | 48.6662 | 0 | 0 | 0 | 0 | 0 | 0 | 0
279.369 | 46.4807 | 0 | 0 | 0 | 0 | 0 | 0 | 0
280.956 | 44.1864 | 0 | 0 | 0 | 0 | 0 | 0 | 0
282.543 | 41.8976 | 0 | 0 | 0 | 0 | 0 | 0 | 0
284.131 | 38.9663 | 0 | 0 | 0 | 0 | 0 | 0 | 0
285.718 | 36.4985 | 0 | 0 | 0 | 0 | 0 | 0 | 0
287.305 | 34.4831 | 0 | 0 | 0 | 0 | 0 | 0 | 0
288.892 | 33.4053 | 0 | 0 | 0 | 0 | 0 | 0 | 0
290.48 | 33.0871 | 0 | 0 | 0 | 0 | 0 | 0 | 0
292.067 | 33.8727 | 0 | 0 | 0 | 0 | 0 | 0 | 0
293.654 | 33.964 | 0 | 0 | 0 | 0 | 0 | 0 | 0
295.241 | 34.3184 | 0 | 0 | 0 | 0 | 0 | 0 | 0
296.829 | 34.0064 | 0 | 0 | 0 | 0 | 0 | 0 | 0
298.416 | 33.4621 | 0 | 0 | 0 | 0 | 0 | 0 | 0
300.003 | 31.987 | 0 | 0 | 0 | 0 | 0 | 0 | 0
301.59 | 31.6707 | 0 | 0 | 0 | 0 | 0 | 0 | 0
303.178 | 31.7995 | 0 | 0 | 0 | 0 | 0 | 0 | 0
304.765 | 32.6298 | 0 | 0 | 0 | 0 | 0 | 0 | 0
306.352 | 34.3338 | 0 | 0 | 0 | 0 | 0 | 0 | 0
307.939 | 36.4617 | 0 | 0 | 0 | 0 | 0 | 0 | 0
309.527 | 37.5334 | 0 | 0 | 0 | 0 | 0 | 0 | 0
311.114 | 38.4182 | 0 | 0 | 0 | 0 | 0 | 0 | 0
312.701 | 37.1272 | 0 | 0 | 0 | 0 | 0 | 0 | 0
314.288 | 34.248 | 0 | 0 | 0 | 0 | 0 | 0 | 0
315.876 | 28.9804 | 0 | 0 | 0 | 0 | 0 | 0 | 0
317.463 | 22.7578 | 0 | 0 | 0 | 0 | 0 | 0 | 0
319.05 | 16.1816 | 0 | 0 | 0 | 0 | 0 | 0 | 0
320.637 | 10.2146 | 0 | 0 | 0 | 0 | 0 | 0 | 0
322.225 | 5.96104 | 0 | 0 | 0 | 0 | 0 | 0 | 0
323.812 | 3.27569 | 0 | 0 | 0 | 0 | 0 | 0 | 0
325.399 | 2.08435 | 0 | 0 | 0 | 0 | 0 | 0 | 0
326.986 | 2.35999 | 0 | 0 | 0 | 0 | 0 | 0 | 0
328.574 | 2.85458 | 0 | 0 | 0 | 0 | 0 | 0 | 0
330.161 | 3.38312 | 0 | 0 | 0 | 0 | 0 | 0 | 0
331.748 | 3.3723 | 0 | 0 | 0 | 0 | 0 | 0 | 0
333.335 | 2.97464 | 0 | 0 | 0 | 0 | 0 | 0 | 0
334.923 | 2.87192 | 0 | 0 | 0 | 0 | 0 | 0 | 0
336.51 | 3.36892 | 0 | 0 | 0 | 0 | 0 | 0 | 0
338.097 | 4.93229 | 0 | 0 | 0 | 0 | 0 | 0 | 0
339.684 | 6.97514 | 0 | 0 | 0 | 0 | 0 | 0 | 0
341.272 | 9.29577 | 0 | 0 | 0 | 0 | 0 | 0 | 0
342.859 | 11.0572 | 0 | 0 | 0 | 0 | 0 | 0 | 0
344.446 | 11.8927 | 0 | 0 | 0 | 0 | 0 | 0 | 0
346.033 | 11.8208 | 0 | 0 | 0 | 0 | 0 | 0 | 0
347.621 | 11.4672 | 0 | 0 | 0 | 0 | 0 | 0 | 0
349.208 | 10.2468 | 0 | 0 | 0 | 0 | 0 | 0 | 0
350.795 | 9.52329 | 0 | 0 | 0 | 0 | 0 | 0 | 0
352.382 | 9.50994 | 0 | 0 | 0 | 0 | 0 | 0 | 0
353.97 | 10.2768 | 0 | 0 | 0 | 0 | 0 | 0 | 0
355.557 | 11.2387 | 0 | 0 | 0 | 0 | 0 | 0 | 0
357.144 | 11.8703 | 0 | 0 | 0 | 0 | 0 | 0 | 0
358.731 | 11.6294 | 0 | 0 | 0 | 0 | 0 | 0 | 0
360.319 | 10.7297 | 0 | 0 | 0 | 0 | 0 | 0 | 0
361.906 | 9.74387 | 0 | 0 | 0 | 0 | 0 | 0 | 0
363.493 | 8.61353 | 0 | 0 | 0 | 0 | 0 | 0 | 0
365.081 | 6.83314 | 0 | 0 | 0 | 0 | 0 | 0 | 0
366.668 | 5.57998 | 0 | 0 | 0 | 0 | 0 | 0 | 0
368.255 | 4.16156 | 0 | 0 | 0 | 0 | 0 | 0 | 0
369.842 | 2.94885 | 0 | 0 | 0 | 0 | 0 | 0 | 0
371.43 | 1.89174 | 0 | 0 | 0 | 0 | 0 | 0 | 0
373.017 | 1.13964 | 0 | 0 | 0 | 0 | 0 | 0 | 0
374.604 | 0.74477 | 0 | 0 | 0 | 0 | 0 | 0 | 0
376.191 | 0.96838 | 0 | 0 | 0 | 0 | 0 | 0 | 0
377.779 | 1.90482 | 0 | 0 | 0 | 0 | 0 | 0 | 0
379.366 | 3.11815 | 0 | 0 | 0 | 0 | 0 | 0 | 0
380.953 | 4.19553 | 0 | 0 | 0 | 0 | 0 | 0 | 0
382.54 | 5.21119 | 0 | 0 | 0 | 0 | 0 | 0 | 0
384.128 | 5.20307 | 0 | 0 | 0 | 0 | 0 | 0 | 0
385.715 | 4.72966 | 0 | 0 | 0 | 0 | 0 | 0 | 0
387.302 | 4.13964 | 0 | 0 | 0 | 0 | 0 | 0 | 0
388.889 | 3.95415 | 0 | 0 | 0 | 0 | 0 | 0 | 0
390.477 | 4.04069 | 0 | 0 | 0 | 0 | 0 | 0 | 0
392.064 | 4.62878 | 0 | 0 | 0 | 0 | 0 | 0 | 0
393.651 | 5.40118 | 0 | 0 | 0 | 0 | 0 | 0 | 0
395.238 | 6.28102 | 0 | 0 | 0 | 0 | 0 | 0 | 0
396.826 | 6.98578 | 0 | 0 | 0 | 0 | 0 | 0 | 0
398.413 | 7.40127 | 0 | 0 | 0 | 0 | 0 | 0 | 0